## Sheet1
表1 NTC热敏电阻与温度的关系 R= 1000 Ω
t（℃） | URT（V) | UR（V) | RT=R*URT/UR(Ω) | Ln(RT) | T(K) | 1/T(1/K)
32 | 2.148 | 0.26 | 8261.538 | 9.019366 | 305.15 | 0.003277077
34 | 2.141 | 0.26 | 8234.615 | 9.016102 | 307.15 | 0.003255738
36 | 2.132 | 0.261 | 8168.582 | 9.008051 | 309.15 | 0.003234676
38 | 2.121 | 0.262 | 8095.42 | 8.999054 | 311.15 | 0.003213884
40 | 2.121 | 0.262 | 8095.42 | 8.999054 | 313.15 | 0.003193358
42 | 2.112 | 0.263 | 8030.418 | 8.990992 | 315.15 | 0.003173092
44 | 2.109 | 0.263 | 8019.011 | 8.98957 | 317.15 | 0.003153082
46 | 2.102 | 0.264 | 7962.121 | 8.982451 | 319.15 | 0.003133323